## Syn_Param
MOF_Name | Name | Link_DOI | CCDC_Link | Uptake_Grav (wt. %) | Uptake_Vol (g H2/L) | Uptake Grav - Working Cap [%wt] | Uptake Vol - Working Cap [g/L] | Pressure (bar) | Temperature (oC) | Time (h) | Yield | Product (mg) | Solvent_Name | Solvent_Code | Solvent_Volume (mL) | Additive_Name | Additive_Code | Additive_Volume (mL) | Modulator_Name | Modulator_Code | Concentration (% or M) | Modulator Sol_Volume (mL) | Concentration (%w/w) | Modulator_Volume (mL) | Metal_Name | Metal_Code | Metal_Mass (mg) | Metal_Mol (mmol) | Linker1_Name | CAS1 | Norm_Name1 | Name1 | SMILES1 | Vendor_Name1 | Max_Amount1 (g) | Min_Purity1 | Linker1_Mass (mg) | Linker1_Mol (mmol) | Linker2_Name | CAS2 | Norm_Name2 | Name2 | SMILES2 | Vendor_Name2 | Max_Amount2 (g) | Min_Purity2 | Linker2_Mass (mg) | Linker2_Mol (mmol) | Linker1 (€/g) | Linker1 (€) | Linker2 (€/g) | Linker2 (€)
HUNCIE | ZJU-31 | http://dx.doi.org/10.1021/acs.cgd.5b00675 | https://www.ccdc.cam.ac.uk/structures/Search?Ccdcid=HUNCIE&DatabaseToSearch=Published | 13.69 | 46.16 | 13.11058 | 43.38235 | autogenous | 80 | 24 | 50% | 8.295 | DMA | 1 | 2 | H2O | 10 | 0.3 | HNO3 | 16 | 65% | 0.03 | 65% | 0.02867647 | Cu(NO₃)₂·2.5H₂O | 29 | 10 | 0.0215 | (R)-H₄L | 1800290-01-0 | 4-[3-[4-[3,5-bis(4-carboxyphenyl)phenyl]-2,5-dimethoxyphenyl]-5-(4-carboxyphenyl)phenyl]benzoate | ["5',5''''-(2,5-Dimethoxy-1,4-phenylene)bis[1,1':3',1''-terphenyl]-4,4''-dicarboxylate"] | COC1=C(C=C(C(=C1)C=1C=C(C=C(C1)C1=CC=C(C=C1)C(=O)O)C1=CC=C(C=C1)C(=O)O)OC)C=1C=C(C=C(C1)C1=CC=C(C=C1)C(=O)O)C1=CC=C(C=C1)C(=O)O | BLD Pharm | 1 | 0.98 | 5 | 0.0065 | [10 empty] | 161.5 | 0.8075 |  | 0
SUNLAP |  | https://doi.org/10.1002/anie.200806227 | https://www.ccdc.cam.ac.uk/structures/Search?Ccdcid=SUNLAP&DatabaseToSearch=Published | 13.37 | 46.97 | 12.87431 | 44.71589 | autogenous | 80 | 336 | 42% | 16.5 | DMF | 3 | 3 | H2O | 10 | 1 | NH3 | 17 | 3 | 0.6 | 5.767% | 0.1384 | Cu(NO₃)₂·2.5H₂O | 29 | 40 | 0.17 | (R)-H₄L |  |  | 2,2'-Diethoxy-1,1'-binaphthalene-4,4',6,6'-tetrabenzoate | C(C)OC1=C(C2=CC=C(C=C2C(=C1)C1=CC=CC=C1C(=O)O)C1=CC=CC=C1C(=O)O)C1=C(C=C(C2=CC(=CC=C12)C1=CC=CC=C1C(=O)O)C1=CC=CC=C1C(=O)O)OCC |  |  |  | 20 | 0.024 | [11 empty] | 0 |  | 0
VETMIS |  | http://dx.doi.org/10.1002/chem.201203093 | https://www.ccdc.cam.ac.uk/structures/Search?Ccdcid=VETMIS&DatabaseToSearch=Published | 13.27 | 47.75 | 12.62908 | 44.99062 | autogenous | 85 | 72 | 78% | 288.405 | DMA | 1 | 5 |  |  |  | HBF4 | 18 | 48% | 0.2 | 48% | 0.0969697 | Cu(NO₃)₂·3H₂O | 30 | 121 | 0.5 | H₆L |  |  | 6,6',6'',6'''-((5'-(4-(bis(6-carboxynaphthalen-2-yl)amine)phenyl)-[1,1':3',1''-terphenyl]-4,4''-diyl)bis(azanetri-yl))-tetrakis(2-naphthoate) | C(=O)(O)C=1C=C2C=CC(=CC2=CC1)N(C1=CC=C(C=C1)C=1C=C(C=C(C1)C1=CC=C(C=C1)N(C=1C=C2C=CC(=CC2=CC1)C(=O)O)C=1C=C2C=CC(=CC2=CC1)C(=O)O)C1=CC=C(C=C1)N(C=1C=C2C=CC(=CC2=CC1)C(=O)O)C=1C=C2C=CC(=CC2=CC1)C(=O)O)C1=CC2=CC=C(C=C2C=C1)C(=O)O |  |  |  | 137 | 0.1 | [11 empty] | 0 |  | 0
BAZFUF |  | http://dx.doi.org/10.1021/ic201376t | https://www.ccdc.cam.ac.uk/structures/Search?Ccdcid=BAZFUF&DatabaseToSearch=Published | 12.5 | 48.58 | 11.69857 | 45.06427 | autogenous | 85 | 48 | 26% | 18.6 | DMF | 3 | 5 | NMP | 5 | 5 | [6 empty] | Cu(NO₃)₂·2.5H₂O | 29 | 33.3 | 0.143 | H₃BBC | 50446-44-1 | 1,3,5-tris(4-Carboxyphenyl)benzene | ["1,3,5-tris(4-Carboxyphenyl)benzene", "1,3,5-tris(4-carboxylatephenyl)benzene", "benzene-1,3,4-tribenzoate", "4,4',4''-benzene-1,3,5-tribenzoate"] | C(=O)(O)C1=CC=C(C=C1)C1=CC(=CC(=C1)C1=CC=C(C=C1)C(=O)O)C1=CC=C(C=C1)C(=O)O | XtalPi Inc | 25 | 0.99 | 30.4 | 0.046 | [10 empty] | 6.868 | 0.2087872 |  | 0
BAZFUF01 | DUT-23(Cu) | http://dx.doi.org/10.1002/chem.201101383 | https://www.ccdc.cam.ac.uk/structures/Search?Ccdcid=BAZFUF&DatabaseToSearch=Published | 12.44 | 48.6 | 11.65376 | 44.89563 | autogenous | 80 | 20 | 29% | 31.61 | DMF | 3 | 5 | EtOH | 12 | 5 | [6 empty] | Cu(NO₃)₂·3H₂O | 30 | 241 | 1 | H3(btb) | 955050-88-1 | benzene-1,3,5-tribenzoate | ["benzene-1,3,5-tribenzoate", "1,3,5-benzenetribenzoate"] | C1(=CC(=CC(=C1)C1=CC=CC=C1C(=O)O)C1=CC=CC=C1C(=O)O)C1=CC=CC=C1C(=O)O | Manchester Organics | 5 | 0.9 | 109 | 0.25 | bipy |  | 4,4′-bipyridine | [5 empty] | 42 | 0.27 | 48.28 | 5.26252 | 0.2907 | 0.0122094
OMUSAS | truMOF-2 | http://dx.doi.org/10.1021/jacs.6b01345 | https://www.ccdc.cam.ac.uk/structures/Search?Ccdcid=OMUSAS&DatabaseToSearch=Published | 11.75 | 42.34 | 11.62627 | 44.34385 | autogenous | 90 | 48 | 50% | 25.4 | DMF | 3 | 10 | MeOH | 11 | 0.3 | [6 empty] | Zn(NO₃)₂·4H₂O | 44 | 60 |  | H₃L |  |  | 4,4',4''-(5,5,10,10,15,15-hexaethyl-10,15-dihydro-5H-diindeno[1,2-a:1',2'-c]fluorene-2,7,12-triyl)tribenzoate | C(C)C1(C2=CC(=CC=C2C=2C1=C1C(=C3C=4C=CC(=CC4C(C23)(CC)CC)C2=CC=C(C(=O)O)C=C2)C(C2=CC(=CC=C21)C2=CC=C(C(=O)O)C=C2)(CC)CC)C2=CC=C(C(=O)O)C=C2)CC |  |  |  | 45 | [12 empty] | 0 |  | 0
OWIZAW | MOF-4 | http://dx.doi.org/10.1021/ic1009169 | https://www.ccdc.cam.ac.uk/structures/Search?Ccdcid=OWIZAW&DatabaseToSearch=Published | 11.43 | 48.88 | 10.80211 | 46.29333 | autogenous | 80 | 48 | 18.7% | 8.5 | DEF | 4 | 7 | H2O | 10 | 1 | HCl | 19 | 3 | 0.05 | 9.269% | 0.01287429 | Cu(NO3)2·2.5H2O | 29 | 20 | 0.085 | L4-H4 |  |  | 4,4',4'',4'''-(Methanetetrayltetrakis(benzene-4,1-diylethyne-2,1-diyl))tetrabenzoate | C(C1=CC=C(C=C1)C#CC1=CC=C(C(=O)O)C=C1)(C1=CC=C(C=C1)C#CC1=CC=C(C(=O)O)C=C1)(C1=CC=C(C=C1)C#CC1=CC=C(C(=O)O)C=C1)C1=CC=C(C=C1)C#CC1=CC=C(C(=O)O)C=C1 |  |  |  | 10 | 0.011 | [11 empty] | 0 |  | 0
ADATIK | MOF-8 | http://dx.doi.org/10.1002/anie.201201202 | https://www.ccdc.cam.ac.uk/structures/Search?Ccdcid=ADATIK&DatabaseToSearch=Published | 11.31 | 48.15 | 10.68308 | 44.76619 | autogenous | 80 | 32 | 50% | 39.35 | DMF | 3 | 1 | [9 empty] | Cu(NO3)2·2.5H2O | 29 | 39.1 | 0.168 | H₃L4 |  |  | 5'-(4-(1H-tetrazol-5-yl)benzamide)benzene-1,3-dioate | N=1NN=NC1C1=CC=C(C(=O)NC=2C=C(C=C(C2)C(=O)O)C(=O)O)C=C1 |  |  |  | 39.6 | 0.112 | [11 empty] | 0 |  | 0
MEHMET | NU-111 | http://dx.doi.org/10.1021/ja302623w | https://www.ccdc.cam.ac.uk/structures/Search?Ccdcid=MEHMET&DatabaseToSearch=Published | 10.71 | 49.02 | 9.916271 | 45.20066 | autogenous | 80 | 48 | 75% | 535.5 | DMF | 3 | 75 | EtOH | 12 | 75 | HCl | 19 | 3 | 1.4 | 9.269% | 0.3604802 | Cu(NO₃)₂·2.5H₂O | 29 | 900 | 3.87 | LH₆(3) |  |  | 1,3,5-tris(4-(3,5-Dicarboxylatephenyl)buta-1,3-diyn-1-yl)benzene | C(=O)(O)C=1C=C(C=C(C1)C(=O)O)C#CC#CC1=CC(=CC(=C1)C#CC#CC1=CC(=CC(=C1)C(=O)O)C(=O)O)C#CC#CC1=CC(=CC(=C1)C(=O)O)C(=O)O |  |  |  | 300 | 0.42 | [11 empty] | 0 |  | 0
YIPDOR | 1 | http://dx.doi.org/10.1039/b709563e | https://www.ccdc.cam.ac.uk/structures/Search?Ccdcid=YIPDOR&DatabaseToSearch=Published | 10.7 | 53.73 | 9.491434 | 47.70009 | autogenous | 140 | 120 | 52% | 86 | H2O | 10 | 10 |  |  |  | H3PMo12O40 | 20 |  | 91 |  | 91 | Cu(NO₃)₂·3H₂O | 30 | 36 | 0.15 | L | 7664-38-2 | phosphate | ["dihydrogen_phosphate", "phosphito", "Hydrogenphosphate", "phosphate"] | P(=O)(O)(O)O | ABCR | 17000 | 0.85 | 158 | 0.5 | [10 empty] | 0.01474706 | 0.00233003548 |  | 0
PODKUQ |  | http://dx.doi.org/10.1021/cm404155s | https://www.ccdc.cam.ac.uk/structures/Search?Ccdcid=PODKUQ&DatabaseToSearch=Published | 10.6 | 50.49 | 9.696616 | 46.24097 | autogenous | 80 | 24 | 52% | 160.14 | DMF | 3 | 10 |  |  |  | HBF4 | 18 | 48% | 3 | 48% | 1.454545 | Cu(NO₃)₂·2.5H₂O | 29 | 250 | 1.1 | L4 |  |  | 1,3,5-tris(4-(1-(3,5-dicarboxylatephenyl)-1,2,3-triazol-4-yl)phenyl)phenyl | C(=O)(O)C=1C=C(C=C(C1)C(=O)O)N1N=NC(=C1)C1=CC=C(C=C1)[C]1CC(=CC(=C1)C1=CC=C(C=C1)C=1N=NN(C1)C1=CC(=CC(=C1)C(=O)O)C(=O)O)C1=CC=C(C=C1)C=1N=NN(C1)C1=CC(=CC(=C1)C(=O)O)C(=O)O |  |  |  | 260 | 0.26 | [11 empty] | 0 |  | 0
GUHMIH |  | http://dx.doi.org/10.1039/C5RA06204G | https://www.ccdc.cam.ac.uk/structures/Search?Ccdcid=GUHMIH&DatabaseToSearch=Published | 10.35 | 57.54 | 8.691348 | 49.55082 | autogenous | 120 | 96 | 30% | 100.3 | H2O | 10 | 10 |  |  |  | HCl | 19 | 1 | 0.5 | 3.09% | 0.04291431 | CuSO₄·5H₂O | 33 | 120 | 0.48 | 3-dpye | 49807-92-3 | 1,2-bis(3-Pyridinecarboxamido)ethane | ["N,N'-ethane-1,2-diyldinico", "1,2-bis(3-Pyridinecarboxamide)ethane"] | N1=CC(=CC=C1)C(=O)NCCNC(=O)C=1C=NC=CC1 | Ochem Incorporation | 5 | 0.99 | 40 | 0.15 | K₆P₂W₁₈O₆₂·15H₂O | 7664-38-2 | phosphate | ["dihydrogen_phosphate", "phosphito", "Hydrogenphosphate", "phosphate"] | P(=O)(O)(O)O | Oakwood Chemical | 3000 | 0.85 | 300 | 0.06 | 191.25 | 7.65 | 0.04306667 | 0.01292
WAGQAY |  | http://dx.doi.org/10.1002/anie.201001735 | https://www.ccdc.cam.ac.uk/structures/Search?Ccdcid=WAGQAY&DatabaseToSearch=Published | 10.13 | 44.16 | 9.792664 | 42.41875 | autogenous | 120 | 20 | 54% | 412 | DEF | 4 | 10.5 | [9 empty] | Ni(NO₃)₂·6H₂O | 48 | 366 | 1.26 | H₃btb | 50446-44-1 | 1,3,5-tris(4-Carboxyphenyl)benzene | ["4,4',4''-Benzene-1,3,5-triyltris(benzoate)", "4,4',4''-(benzene-1,3,5-triyl)tribenzoateo", "4,4',4''-benzene-1,3,5-triylbenzoate", "4,4',4''-Benzene-1,3,5-triyltribenzoate", "benzene-1,3,5-tris(4-benzoate)", "4,4',4''-(1,3,5-triphenylene)-tribenzoate", "1,3,5-tris(4-Carbxoylatephenyl)benzene", "4,4',4''-(Benzene-1,3,5-triyl)tribenzoate", "Benzene-1,3,5-tris(phenyl-4-carboxylate)", "(Benzene-1,3,5-triyl)-4,4',4''-tribenzoate", "Benzene-1,3,5-tris(4-benzoate)"] | C1(=CC(=CC(=C1)C1=CC=C(C(=O)O)C=C1)C1=CC=C(C(=O)O)C=C1)C1=CC=C(C(=O)O)C=C1 | XtalPi Inc | 100 | 0.95 | 180 | 0.41 | [10 empty] | 6.8765 | 1.23777 |  | 0
ADASEF | MOF-3 | http://dx.doi.org/10.1002/anie.201201202 | https://www.ccdc.cam.ac.uk/structures/Search?Ccdcid=ADASEF&DatabaseToSearch=Published | 10.07 | 48.8 | 9.475823 | 45.83688 | autogenous | 75 | 40 | 50% | 20 | DMF | 3 | 1 | [9 empty] | Cu(NO₃)₂·2.5H₂O | 29 | 39.1 | 0.168 | H3L₃ | 1159595-96-6 | 5-[4-(2H-tetrazol-5-yl)phenyl]benzene-1,3-dicarboxylate | ["4'-(1H-tetrazol-5-yl)biphenyl-3,5-dicarboxylate"] | N1N=NN=C1C1=CC=C(C=C1)C1=CC(=CC(=C1)C(=O)O)C(=O)O | Accela ChemBio | 1 | 0.99 | 36.2 | 0.112 | [10 empty] | 1606.5 | 58.1553 |  | 0
EPOTAF | SNU-21 | http://dx.doi.org/10.1039/c0cc05199c | https://www.ccdc.cam.ac.uk/structures/Search?Ccdcid=EPOTAF&DatabaseToSearch=Published | 9.4 | 59.69 | 7.833395 | 50.27473 | autogenous | 80 | 24 | 47% | 40 | DMF |  | 6 | MeOH | 11 | 1 | HCl | 19 | 35% | 0.5 | 35% | 0.4861111 | Cu(NO₃)₂·2.5H₂O | 29 | 25 | 0.11 | H4TCM | 245551-35-3 | 4,4'-[{2,2-bis[(4-carboxylatophenoxy)methyl]propane-1,3-diyl}bis(oxy)]dibenzoate | ["4-(3-(4-Carboxylatephenoxy)-2,2-bis((4-carboxyphenoxy)methyl)propoxy)benzoate", "4-(3-(4-carboxylatephenoxy)-2,2-bis((4-carboxyphenoxy)methyl)propoxy)benzoate", "4-(3-(4-carboxylatephenoxy)-2,2-bis[(4-carboxylatephenoxy)methyl]propoxy)benzoate", "tetrakis[4-(carboxylatephenoxy)methyl]methane", "4-(3-(4-Carboxyphenoxy)-2,2-bis((4-carboxyphenoxy)methyl)propoxy)benzoate"] | C(=O)(O)C1=CC=C(OCC(COC2=CC=C(C(=O)O)C=C2)(COC2=CC=C(C=C2)C(=O)O)COC2=CC=C(C=C2)C(=O)O)C=C1 | XtalPi Inc | 5 | 0.97 | 33 | 0.054 | [10 empty] | 140.25 | 4.62825 |  | 0
FAGQAI | TCM-10 | http://dx.doi.org/10.1002/ejic.201501194 | https://www.ccdc.cam.ac.uk/structures/Search?Ccdcid=FAGQAI&DatabaseToSearch=Published | 9.3 | 49.32 | 8.614428 | 45.71067 | autogenous | 85 | 48 | 10% | 11.79 | DMF | 3 | 2.25 | [9 empty] | Cu(NO₃)₂·3H₂O | 30 | 65 | 0.27 | BTEB (C₃₀H₁₅O₆) | 205383-17-1 | 4,4',4''-(Benzene-1,3,5-triyltriethyne-2,1-diyl)tribenzoate | ["4,4',4''-(Benzene-1,3,5-triyltriethyne-2,1-diyl)tribenzoate", "1,3,5-tris((4-carboxylatephenyl)ethynyl)benzene", "benzene-1,3,5-triyl-tris(ethyne-2,1-diyl)]tribenzoate", "4,4',4''-[benzene-1,3,5-triyl-tris(ethyne-2,1-diyl)]tribenzoate", "4,4',4''-(benzene-1,3,5-triyl-tris(ethyne-2,1-diyl)tribenzoate)"] | C1(=CC(=CC(=C1)C#CC1=CC=C(C(=O)O)C=C1)C#CC1=CC=C(C(=O)O)C=C1)C#CC1=CC=C(C(=O)O)C=C1 | XtalPi Inc | 5 | 0.98 | 94 |  | bipy |  | 4,4′-bipyridine | [5 empty] | 15 |  | 134.81 | 12.67214 | 0.2907 | 0.0043605
DICKEH | NJU-Bai12 | http://dx.doi.org/10.1021/ic302018g | https://www.ccdc.cam.ac.uk/structures/Search?Ccdcid=DICKEH&DatabaseToSearch=Published | 9.27 | 53.4 | 8.320969 | 47.54635 | autogenous | 65 | 72 | 73% | 11.2 | DMF | 3 | 2 | H2O | 10 | 0.1 | HBF4 | 18 | 48% | 0.05 | 48% | 0.02424242 | CuCl₂·2H₂O | 34 | 17 | 0.1 | PDEB | 957014-40-3 | 5-[2-[4-[2-(3,5-dicarboxyphenyl)ethynyl]phenyl]ethynyl]benzene-1,3-dicarboxylate | ["5,5'-(1,4-Phenylenediethyne-2,1-diyl)diisophthalate"] | C1(=CC=C(C=C1)C#CC=1C=C(C=C(C(=O)O)C1)C(=O)O)C#CC=1C=C(C=C(C(=O)O)C1)C(=O)O | XtalPi Inc | 1 | 0.97 | 11.33 | 0.025 | [10 empty] | 130.9 | 1.483097 |  | 0
BINSAU |  | http://dx.doi.org/10.1021/ic401870e | https://www.ccdc.cam.ac.uk/structures/Search?Ccdcid=BINSAU&DatabaseToSearch=Published | 9.23 | 47.96 | 8.533574 | 44.26217 | autogenous | 100 | 168 | 23% | 6.1 | DMF | 3 | 1.5 | [9 empty] | Mn(NO₃)₂·4H₂O | 50 | 25 | 0.0996 | H₃BTN | 138916-83-3 | 6-[3,5-bis(6-carboxynaphthalen-2-yl)phenyl]naphthalene-2-carboxylate | ["6,6',6''-Benzene-1,3,5-triyltrinaphthalene-2-carboxylate", "6,6',6''-benzene-1,3,5-triyltri(2-naphthoate)", "6',6''-benzene-1,3,5-triyltri(naphthalene-2-carboxylate)", "6,6',6''-Benzene-1,3,5-triyltris(2-naphthoate)"] | C1(=CC(=CC(=C1)C=1C=C2C=CC(=CC2=CC1)C(=O)O)C=1C=C2C=CC(=CC2=CC1)C(=O)O)C=1C=C2C=CC(=CC2=CC1)C(=O)O | BLD Pharmatech GmbH | 5 | 0.95 | 10 | 0.0171 | [10 empty] | 141.61 | 1.4161 |  | 0
WIJXIY |  | http://dx.doi.org/10.1016/j.jssc.2013.08.026 | https://www.ccdc.cam.ac.uk/structures/Search?Ccdcid=WIJXIY&DatabaseToSearch=Published | 9.09 | 47.51 | 8.700332 | 46.46211 | autogenous | 85 | 16 | 50% | 23.2 | DEF | 4 | 3 | [9 empty] | Zn(NO₃)₂·6H₂O | 45 | 150 | 0.6 | 2,7-H₂CDC | 1409971-87-4 | 9H-carbazole-2,7-dicarboxylate | ["9H-Carbazole-2,7-dicarboxylate"] | C1=C(C=CC=2C3=CC=C(C=C3NC12)C(=O)O)C(=O)O | XtalPi Inc | 1 | 0.95 | 26 | 0.1 | [10 empty] | 76.67 | 1.99342 |  | 0
BINROH | UTSA-28-Cu | http://dx.doi.org/10.1021/ic401870e | https://www.ccdc.cam.ac.uk/structures/Search?Ccdcid=BINROH&DatabaseToSearch=Published | 8.82 | 48.75 | 8.172352 | 44.6154 | autogenous | 90 | 24 | 71% | 16.49 | DEF | 4 | 1 | H2O | 10 | 0.1 | HCl | 19 | 6 | 0.01 | 18.54% | 0.005149718 | Cu(NO₃)₂·2.5H₂O | 29 | 14.5 | 0.0623 | H₃BTN | 138916-83-3 | 6-[3,5-bis(6-carboxynaphthalen-2-yl)phenyl]naphthalene-2-carboxylate | ["6,6',6''-Benzene-1,3,5-triyltrinaphthalene-2-carboxylate", "6,6',6''-benzene-1,3,5-triyltri(2-naphthoate)", "6',6''-benzene-1,3,5-triyltri(naphthalene-2-carboxylate)", "6,6',6''-Benzene-1,3,5-triyltris(2-naphthoate)"] | C1(=CC(=CC(=C1)C=1C=C2C=CC(=CC2=CC1)C(=O)O)C=1C=C2C=CC(=CC2=CC1)C(=O)O)C=1C=C2C=CC(=CC2=CC1)C(=O)O | BLD Pharmatech GmbH | 5 | 0.95 | 8.3 | 0.0142 | [10 empty] | 150.11 | 1.245913 |  | 0
HOVQAM |  | http://dx.doi.org/10.1016/j.poly.2015.01.039 | https://www.ccdc.cam.ac.uk/structures/Search?Ccdcid=HOVQAM&DatabaseToSearch=Published | 8.69 | 59.44 | 6.802442 | 47.74102 | atmosferik/terbuka | 29 | 336 | 49% | 25.97 | CH2CL2 | 27 | 6 | MeOH | 11 | 6 | NaOH | 9 |  | 0.5 |  | 0.5 | Co(ClO₄)₂·6H₂O | 42 | 18 | 0.05 | HL |  |  | 1-(imidazol-1-yl)-4-(imidazol-4-yl)benzene | N1(C=NC=C1)C1=CC=C(C=C1)C=1N=CNC1 |  |  |  | 11 | 0.05 | [11 empty] | 0 |  | 0
GAHWIX |  | http://dx.doi.org/10.1039/c0nj00272k | https://www.ccdc.cam.ac.uk/structures/Search?Ccdcid=GAHWIX&DatabaseToSearch=Published | 8.67 | 55.97 | 7.470341 | 48.11452 | atmosferik/terbuka | 95 | 24 | 83% | 33 | DMF | 3 | 10 | [9 empty] | Zn(NO3)2·6H2O | 45 | 61.6 | 0.206 | H3L3H2O | 120360-51-2 | 4-[[3,5-bis[(4-carboxyphenyl)carbamoyl]benzoyl]amino]benzoate | ["4,4',4''-(benzene-1,3,5-triyltris(carbonylimino))tribenzoate", "4,4',4''-[1,3,5-benzenetriyltris(carbonylimino)]tribenzoate"] | C1(=CC(=CC(=C1)C(=O)NC1=CC=C(C(=O)O)C=C1)C(=O)NC1=CC=C(C(=O)O)C=C1)C(=O)NC1=CC=C(C(=O)O)C=C1 | XtalPi Inc | 1 | 0.99 | 28.4 | 0.0457 | [10 empty] | 219.3 | 6.22812 |  | 0
ANUGOG | UMCM-153 | http://dx.doi.org/10.1021/ja107423k | https://www.ccdc.cam.ac.uk/structures/Search?Ccdcid=ANUGOG&DatabaseToSearch=Published | 8.6 | 54.99 | 7.587732 | 47.89565 | atmosferik/terbuka | 85 | 12 | 80% | 64.57 | DMF | 3 | 6.666667 | H2O | 10 | 1.666667 | Dioxane | 25 |  | 1.666667 |  | 1.666667 | Cu(NO3)2 · 2.5H2O | 29 | 96 | 0.41 | (H2) | 1250980-04-1 | 5-[3,5-bis(4-carboxyphenyl)phenyl]benzene-1,3-dicarboxylate | ["5-(3,5-bis(4-carboxyphenyl)phenyl)benzene-1,3-dicarboxylate"] | C(=O)(O)C1=CC=C(C=C1)C=1C=C(C=C(C1)C1=CC=C(C=C1)C(=O)O)C=1C=C(C=C(C1)C(=O)O)C(=O)O | XtalPi Inc | 1 | 0.98 | 50 | 0.14 | [10 empty] | 158.1 | 7.905 |  | 0
ANUGIA | UMCM-152 | http://dx.doi.org/10.1021/ja107423k | https://www.ccdc.cam.ac.uk/structures/Search?Ccdcid=ANUGIA&DatabaseToSearch=Published | 8.59 | 53.35 | 7.630765 | 47.31926 | atmosferik/terbuka | 85 | 12 | 82% | 51.85 | DMF | 3 | 6.666667 | H2O | 10 | 1.666667 | Dioxane | 25 |  | 1.666667 |  | 1.666667 | Cu(NO3)2 · 2.5H2O | 29 | 96 | 0.41 | (H43) | 1250980-04-1 | 5-[3,5-bis(4-carboxyphenyl)phenyl]benzene-1,3-dicarboxylate | ["5-(3,5-bis(4-carboxyphenyl)phenyl)benzene-1,3-dicarboxylate"] | C(=O)(O)C1=CC=C(C=C1)C=1C=C(C=C(C1)C1=CC=C(C=C1)C(=O)O)C=1C=C(C=C(C1)C(=O)O)C(=O)O | XtalPi Inc | 1 | 0.98 | 50 | 0.1 | [10 empty] | 158.1 | 7.905 |  | 0
LIKDOA | ZJU-36 | http://dx.doi.org/10.1002/chem.201302515 | https://www.ccdc.cam.ac.uk/structures/Search?Ccdcid=LIKDOA&DatabaseToSearch=Published | 8.55 | 50.16 | 7.936308 | 46.54822 | atmosferik/terbuka | 65 | 48 | 75% | 30.47 | DMF | 3 | 20 | H2O | 10 | 12 | HCl | 19 | 0.1 | 2.8 | 0.309% | 0.02403202 | Cu(NO3)2·3H2O | 30 | 40 | 0.17 | H₃L₁ |  |  | 3,5-bis(2-carboxylateethenyl)benzoate | C(=O)(O)C=CC=1C=C(C(=O)O)C=C(C1)C=CC(=O)O |  |  |  | 20 | 0.085 | [11 empty] | 0 |  | 0
PELRIJ |  | http://dx.doi.org/10.1039/c2ce26015h | https://www.ccdc.cam.ac.uk/structures/Search?Ccdcid=PELRIJ&DatabaseToSearch=Published | 8.54 | 48.29 | 7.926139 | 44.83319 | autogenous | 70 | 48 | 91% | 106 | DMF | 3 | 4 |  |  |  | HNO3 | 16 | 1 | 0.7 | 4.438% | 0.04568558 | Cu(NO₃)₂·6H₂O | 32 | 34 | 0.16 | H₃L₁ | 120360-51-2 | 4-[[3,5-bis[(4-carboxyphenyl)carbamoyl]benzoyl]amino]benzoate | ["4,4',4''-(benzene-1,3,5-triyltris(carbonylimino))tribenzoate", "4,4',4''-[1,3,5-benzenetriyltris(carbonylimino)]tribenzoate"] | C1(=CC(=CC(=C1)C(=O)NC1=CC=C(C(=O)O)C=C1)C(=O)NC1=CC=C(C(=O)O)C=C1)C(=O)NC1=CC=C(C(=O)O)C=C1 | XtalPi Inc | 1 | 0.99 | 49 | 0.08 | [10 empty] | 219.3 | 10.7457 |  | 0
XAVKIR | HHU-1 | http://dx.doi.org/10.1039/C6QI00616G | https://www.ccdc.cam.ac.uk/structures/Search?Ccdcid=XAVKIR&DatabaseToSearch=Published | 8.28 | 48.24 | 7.745537 | 44.76812 | autogenous | 55 | 120 | 50.6% | 14.81 | DMF | 3 | 1.666667 | H2O | 10 | 0.3333333 | [6 empty] | Cu(NO₃)₂·3H₂O | 30 | 19.3 | 0.08 | H₄PANAD |  |  | 5,5'-[pyridine-3,5-diylbis(carbonyliminonaphthalene-6,2-diylcarbonylimino)]bis(benzene-1,3-dicarboxylate) | O=C(Nc1cc2ccc(cc2cc1)C(=O)Nc1cc(cc(c1)C(=O)O)C(=O)O)c1cc(cnc1)C(=O)Nc1cc2ccc(cc2cc1)C(=O)Nc1cc(cc(c1)C(=O)O)C(=O)O |  |  |  | 9.98 | 0.012 | [11 empty] | 0 |  | 0
EBATUZ | JLU-Liu29 | http://dx.doi.org/10.1021/acs.cgd.6b01539 | https://www.ccdc.cam.ac.uk/structures/Search?Ccdcid=EBATUZ&DatabaseToSearch=Published | 8.26 | 53.73 | 7.306032 | 47.53711 | autogenous | 85 | 24 | 76% | 22.99 | DMF | 3 | 1 | [9 empty] | CuI | 37 | 10 | 0.05 | H4bdfdpa |  |  | 5-(6-(3,5-dicarboxylatephenyl)-s-indacen-2-yl)isophthalate | C(=O)(O)C=1C=C(C=C(C1)C(=O)O)C1=CC2=CC3=CC(=CC3=CC2=C1)C=1C=C(C=C(C(=O)O)C1)C(=O)O |  |  |  | 2.4 | 0.005 | [11 empty] | 0 |  | 0
PEWLUA | NOTT-122 | http://dx.doi.org/10.1039/C3SC21769H | https://www.ccdc.cam.ac.uk/structures/Search?Ccdcid=PEWLUA&DatabaseToSearch=Published | 8.26 | 53.01 | 7.416112 | 47.41212 | autogenous | 85 | 18 | 60% | 149.4 | DMF | 3 | 12.5 | H2O | 10 | 2.5 | HCl | 19 | 2 | 0.3 | 6.18% | 0.05149718 | Cu(NO₃)₂·2.5H₂O | 29 | 186 | 0.8 | H6BTTI |  |  | 1,3,5-tris(1-(3,5-dicarboxyphenyl)-1H-1,2,3-triazol-4-yl)benzene | C(=O)(O)C=1C=C(C=C(C1)C(=O)O)N1N=NC(=C1)C1=CC(=CC(=C1)C=1N=NN(C1)C1=CC(=CC(=C1)C(=O)O)C(=O)O)C=1N=NN(C1)C1=CC(=CC(=C1)C(=O)O)C(=O)O |  |  |  | 100 | 0.13 | [11 empty] | 0 |  | 0
SUKYIH |  | http://dx.doi.org/10.1002/anie.200904983 | https://www.ccdc.cam.ac.uk/structures/Search?Ccdcid=SUKYIH&DatabaseToSearch=Published | 8.21 | 53.62 | 7.251314 | 47.1532 | autogenous | 80 | 24 | 72% | 27.6 | DEF | 4 | 4.5 | H2O | 10 | 1.5 | HCl | 19 | 3 | 0.5 | 9.269% | 0.1287429 | Cu(NO₃)₂·2.5H₂O | 29 | 30 | 0.13 | L1-H4 | 160248-28-2 | 4-[tris(4-carboxyphenyl)methyl]benzoate | ["tetrakis(4-Carboxyphenyl)methane", "4,4',4'',4'''-Methanetetrayltetrabenzoate"] | C(=O)(O)C1=CC=C(C=C1)C(C1=CC=C(C=C1)C(=O)O)(C1=CC=C(C=C1)C(=O)O)C1=CC=C(C=C1)C(=O)O | BLD Pharmatech GmbH | 1 | 0.95 | 15 | 0.03 | [10 empty] | 144.5 | 2.1675 |  | 0
HULCOI |  | http://dx.doi.org/10.1016/j.poly.2015.06.001 | https://www.ccdc.cam.ac.uk/structures/Search?Ccdcid=HULCOI&DatabaseToSearch=Published | 8.09 | 52.23 | 7.209666 | 46.28635 | autogenous | 75 | 72 | 20% | 5 | DMF | 3 | 15 |  |  |  | HNO3 | 16 | 1 | 0.5 | 4.438% | 0.03263256 | Cu(NO₃)₂·3H₂O | 30 | 19 | 0.075 | H6-1 |  |  | 5,5',5''-(benzene-1,3,5-triyltris(carbamoylimino))triisophthalate | C1(=CC(=CC(=C1)N(C(N)=O)C=1C=C(C=C(C(=O)O)C1)C(=O)O)N(C(N)=O)C=1C=C(C=C(C(=O)O)C1)C(=O)O)N(C(N)=O)C=1C=C(C=C(C(=O)O)C1)C(=O)O |  |  |  | 20 | 0.027 | [11 empty] | 0 |  | 0
NAWXER |  | http://dx.doi.org/10.1021/acs.cgd.7b00068 | https://www.ccdc.cam.ac.uk/structures/Search?Ccdcid=NAWXER&DatabaseToSearch=Published | 8.04 | 58.16 | 6.611986 | 47.83596 | autogenous | 85 | 24 | 50% | 3.785 | DMF | 3 | 1 | EtOH | 12 | 0.5 | HNO3 | 16 | 2.7 | 0.15 | 11.98% | 0.02643237 | Zn(NO₃)₂·6H₂O | 45 | 10 | 0.0336 | H4TCPP | 2089016-10-2 | 4-[3,5,6-tris(4-carboxyphenyl)pyrazin-2-yl]benzoate | ["4,4',4'',4'''-pyrazine-2,3,5,6-tetrabenzoate"] | C(=O)(O)C1=CC=C(C=C1)C=1C(=NC(=C(N1)C1=CC=C(C=C1)C(=O)O)C1=CC=C(C=C1)C(=O)O)C1=CC=C(C(=O)O)C=C1 | BLD Pharmatech GmbH | 1 | 0.98 | 4 | 0.0071 | [10 empty] | 82.45 | 0.3298 |  | 0
RUVKAV |  | http://dx.doi.org/10.1021/cg100046j | https://www.ccdc.cam.ac.uk/structures/Search?Ccdcid=RUVKAV&DatabaseToSearch=Published | 8.02 | 52.47 | 7.198986 | 46.79066 | autogenous | 70 | 48 | 91% | 106 | DMF | 3 | 4 |  |  |  | HNO3 | 16 | 1 | 0.7 | 4.438% | 0.04568558 | Cu(NO₃)₂·6H₂O | 32 | 34 | 0.16 | H₃L₁ | 1239608-21-9 | 5-[4-(3,5-dicarboxyphenyl)buta-1,3-diynyl]benzene-1,3-dicarboxylate | ["5,5'-(Butadiyne-1,4-diyl)diisophthalate", "1,4-bis(3,5-Dicarboxylatephenyl)buta-1,3-diyne"] | C(#CC#CC=1C=C(C=C(C(=O)O)C1)C(=O)O)C=1C=C(C=C(C(=O)O)C1)C(=O)O | BLD Pharmatech GmbH | 1 | 0.98 | 49 | 0.08 | [10 empty] | 393.55 | 19.28395 |  | 0
FATQID | JLU-Liu39 | http://dx.doi.org/10.1039/C7DT00192D | https://www.ccdc.cam.ac.uk/structures/Search?Ccdcid=FATQID&DatabaseToSearch=Published | 8.01 | 52.85 | 7.275656 | 48.03515 | autogenous | 85 | 24 | 62% | 9.12 | DMF | 3 | 2 |  |  |  | HNO3 | 16 | 1 | 0.05 | 4.438% | 0.003263256 | CuSO₄·5H₂O | 33 | 8 | 0.03 | H₂L | 171820-04-5 | 3,5-bis(4-carboxylatophenyl)pyridine | ["3,5-bis(4-carboxylatephenyl)pyridine"] | C(=O)(O)C1=CC=C(C=C1)C=1C=NC=C(C1)C1=CC=C(C=C1)C(=O)O | XtalPi Inc | 1 | 0.95 | 5 | 0.015 | [10 empty] | 30.43 | 0.15215 |  | 0
NUBPIL |  | http://dx.doi.org/10.1039/C4DT03371J | https://www.ccdc.cam.ac.uk/structures/Search?Ccdcid=NUBPIL&DatabaseToSearch=Published | 7.87 | 52.02 | 7.094265 | 46.80577 | autogenous | 80 | 48 | 67% | 18 | DMF | 3 | 10 |  |  |  | HCl | 19 | 0.1 | 0.6 | 0.309% | 0.005149718 | CuCl₂·2H₂O | 34 | 10 | 0.06 | H₂L | 1643586-52-0 | 5-(1H-imidazole-1-yl)benzene-1,3-dicarboxylate | ["5-(1H-Imidazol-1-yl)isophthalate"] | N1(C=NC=C1)C=1C=C(C=C(C(=O)O)C1)C(=O)O | AmBeed | 1 | 0.98 | 10 | 0.04 | [10 empty] | 100.62 | 1.0062 |  | 0
ADASUV | rht-MOF-4c | http://dx.doi.org/10.1002/anie.201201202 | https://www.ccdc.cam.ac.uk/structures/Search?Ccdcid=ADASUV&DatabaseToSearch=Published | 7.77 | 52.74 | 6.86338 | 46.85883 | autogenous | 95 | 35 | 50% | 20.5 | DMF | 3 | 1 | NMP | 5 | 0.5 | [6 empty] | Co(NO₃)₂·6H₂O | 41 | 24 | 0.0825 | H₆tL₁ |  |  | 5,5',5''-(Benzene-1,3,5-triyltris(methyleneoxy))-tri-isophthalate | C1(=CC(=CC(=C1)COC=1C=C(C=C(C(=O)O)C1)C(=O)O)COC=1C=C(C=C(C(=O)O)C1)C(=O)O)COC=1C=C(C=C(C(=O)O)C1)C(=O)O |  |  |  | 37 | 0.056 | [11 empty] | 0 |  | 0
ENESOH | 1 | http://dx.doi.org/10.1039/C6CE01035K | https://www.ccdc.cam.ac.uk/structures/Search?Ccdcid=ENESOH&DatabaseToSearch=Published | 7.74 | 53.61 | 6.683478 | 46.1374 | autogenous | 85 | 96 | 34% | 54.94 | H2O | 10 | 5 | MeOH | 11 | 5 | [6 empty] | CuCl₂·2H₂O | 34 | 85 | 0.5 | TAAP |  | N-pyridin-3-yl-2-(tetrazol-1-yl)acetamide | ["N-(pyridin-3-yl)-2-(1H-tetrazol-1-yl)acetamide"] | N1=CC(=CC=C1)NC(CN1N=NN=C1)=O | Enamine | 0.05 | 0.9 | 20 | 0.1 | (NH₄)₆Mo₇O₂₄·4H₂O | [7 empty] | 124 | 0.1 | 4558 | 91.16 | 0.8446623 | 0.1047381
ADASOP | rht-MOF-4b | http://dx.doi.org/10.1002/anie.201201202 | https://www.ccdc.cam.ac.uk/structures/Search?Ccdcid=ADASOP&DatabaseToSearch=Published | 7.7 | 52.7 | 6.84133 | 46.57365 | autogenous | 85 | 12 | 50% | 9.7 | DMF | 3 | 1 | NMP | 5 | 1 | [6 empty] | Zn(NO₃)₂·6H₂O | 45 | 12.5 | 0.042 | H₆tL₁ | 98036-00-1 |  | 5,5',5''-(Benzene-1,3,5-triyltris(methyleneoxy))-tri-isophthalate | C1(=CC(=CC(=C1)COC=1C=C(C=C(C(=O)O)C1)C(=O)O)COC=1C=C(C=C(C(=O)O)C1)C(=O)O)COC=1C=C(C=C(C(=O)O)C1)C(=O)O | BLD Pharmatech GmbH | 1 | 0.99 | 18 | 0.0273 | [10 empty] | 260.1 | 4.6818 |  | 0
ZIQJEQ | 3 | http://dx.doi.org/10.1002/asia.201301378 | https://www.ccdc.cam.ac.uk/structures/Search?Ccdcid=ZIQJEQ&DatabaseToSearch=Published | 7.63 | 51.98 | 6.716191 | 45.64693 | autogenous | 140 | 120 | 40% | 284 | H2O | 10 | 10 | [9 empty] | Cu(NO₃)₂·6H₂O | 32 | 236 | 0.8 | BBTZ | 143131-66-2 | 1,1'-(1,4-phenylenebis(methylene))bis(1H-1,2,4-triazole) | ["1,4-bis(1,2,4-triazol-1-ylmethyl)benzene", "1,1'-(1,4-phenylenebis(methylene))bis(1H-1,2,4-triazole)"] | C1(=CC=C(C=C1)CN1N=CN=C1)CN1N=CN=C1 | XtalPi Inc | 1 | 0.95 | 150 | 0.625 | [8 empty] | 500 | 0.2 | 15.164 | 2.2746 |  | 0
ADASIJ |  | http://dx.doi.org/10.1002/anie.201201202 | https://www.ccdc.cam.ac.uk/structures/Search?Ccdcid=ADASIJ&DatabaseToSearch=Published | 7.62 | 51.92 | 6.775701 | 46.22163 | autogenous | 101.6667 | 58 | 50% | 21.225 | DMF | 3 | 1 | H2O | 10 | 1 | [6 empty] | Cu(NO₃)₂·2.5H₂O | 29 | 20 | 0.08599 | H₆tL₁ | 98036-00-1 |  | 5,5',5''-(Benzene-1,3,5-triyltris(methyleneoxy))-tri-isophthalate | C1(=CC(=CC(=C1)COC=1C=C(C=C(C(=O)O)C1)C(=O)O)COC=1C=C(C=C(C(=O)O)C1)C(=O)O)COC=1C=C(C=C(C(=O)O)C1)C(=O)O | BLD Pharmatech GmbH | 1 | 0.99 | 37 | 0.05602 | [10 empty] | 260.1 | 9.6237 |  | 0
MAYKOO |  | http://dx.doi.org/10.1021/ic300950h | https://www.ccdc.cam.ac.uk/structures/Search?Ccdcid=MAYKOO&DatabaseToSearch=Published | 7.62 | 49.74 | 6.990783 | 45.3743 | autogenous | 85 | 72 | 90% | 1769.8815 | DMF | 3 | 8 | H2O | 10 | 2 | Dioxane | 25 |  | 2 |  | 2 | Cu(NO₃)₂·3H₂O | 30 | 72.4 | 3 | H₃L | 1263218-51-4 | 1,1':3',1''-Terphenyl-4,4'',5'-tricarboxylate | ["1,1':3',1''-Terphenyl-4,4'',5'-tricarboxylate"] | C1(=CC=C(C=C1)C(=O)O)C1=CC(=CC(=C1)C(=O)O)C1=CC=C(C=C1)C(=O)O | XtalPi Inc | 5 | 0.97 | 72.5 | 2 | DABCO | 280-57-9 | 1,4-diazabicyclo[2.2.2]octane | ["1,4-diazabicyclo[2.2.2]octane", "1,4-diazabicyclo(2.2.0)octane", "1,4-diazabicyclo(2.2.2)octane"] | N12CCN(CC1)CC2 | Apollo Scientific US | 1000 | 0.98 | 22.4 | 2 | 74.8 | 5.423 | 0.07735 | 0.00173264
ZOFZOL |  | http://dx.doi.org/10.1039/C4QI00047A | https://www.ccdc.cam.ac.uk/structures/Search?Ccdcid=ZOFZOL&DatabaseToSearch=Published | 7.53 | 55.31 | 6.533243 | 47.76324 | autogenous | 110 | 48 | 50% | 5.625 | DEF | 4 | 1 |  |  |  | AcOH | 21 |  | 0.05 |  | 0.05 | Co(NO₃)₂·6H₂O | 41 | 10 | 0.034 | H₄TADIP | 1403744-65-9 |  | 5,5'-(1H-1,2,3-triazole-1,4-diyl)diisophthalate | N1(N=NC(=C1)C=1C=C(C=C(C(=O)O)C1)C(=O)O)C=1C=C(C=C(C(=O)O)C1)C(=O)O | BLD Pharmatech GmbH | 1 | 0.99 | 5 | 0.013 | [10 empty] | 884 | 4.42 |  | 0
KUJNEJ |  | http://dx.doi.org/10.1002/anie.200901964 | https://www.ccdc.cam.ac.uk/structures/Search?Ccdcid=KUJNEJ&DatabaseToSearch=Published | 7.36 | 50.6 | 6.543251 | 45.15118 | autogenous | 160 | 72 | 65% | 130 | DMA | 1 | 20 | MeOH | 11 | 5 | [6 empty] | Ni(NO₃)₂·7H₂O | 49 | 87 | 0.3 |  | 4385-76-6 | 4-(4-pyridyl)benzoate | ["4-(pyridin-4-yl)benzoate", "4-(4-pyridyl)benzoate"] | N1=CC=C(C=C1)C1=CC=C(C(=O)O)C=C1 | XtalPi Inc | 100 | 0.98 | 60 | 0.3 |  | 1141-38-4 | 2,6-Naphtalenedicarboxylate | ["Naphthalene-2,6-dicarboxylate", "2,6-Naphtalenedicarboxylate", "2,6-Naphthalenedicarboxylate"] | C1=C(C=CC2=CC(=CC=C12)C(=O)O)C(=O)O | XtalPi Inc | 1000 | 0.95 | 33 | 0.15 | 6.4855 | 0.38913 | 0.52105 | 0.01719465
ZOFZIF |  | http://dx.doi.org/10.1039/C4QI00047A | https://www.ccdc.cam.ac.uk/structures/Search?Ccdcid=ZOFZIF&DatabaseToSearch=Published | 7.31 | 55.4 | 6.140384 | 46.24988 | autogenous | 110 | 48 | 50% | 11.9946 | DMF | 3 | 4 |  |  |  | AcOH | 21 |  | 0.07 |  | 0.07 | MnCl₂·4H₂O | 51 | 6 | 0.03 | H₄TADIP | 1403744-65-9 |  | 5,5'-(1H-1,2,3-triazole-1,4-diyl)diisophthalate | N1(N=NC(=C1)C=1C=C(C=C(C(=O)O)C1)C(=O)O)C=1C=C(C=C(C(=O)O)C1)C(=O)O | BLD Pharmatech GmbH | 1 | 0.99 | 5 | 0.013 | [10 empty] | 884 | 4.42 |  | 0
VAKLIF | 1 | http://dx.doi.org/10.1039/C5CE02090E | https://www.ccdc.cam.ac.uk/structures/Search?Ccdcid=VAKLIF&DatabaseToSearch=Published | 7.29 | 55 | 6.263177 | 47.03544 | autogenous | 140 | 48 | 20% | 22.8469 | H2O | 10 | 3.5 |  |  |  | Triethylamine | 22 |  | 1 |  | 1 | CdSO₄·8H₂O | 54 | 230 | 0.3 | H₂BDC | 100-21-0 | 1,4-Benzenedicarboxylate | ["Terephthalate", "Tetradeuteroterephthalate", "Benzene-1,4-dicarboxylate", "1,4-Benzenedicarboxylate", "terephthtalate"] | C1(=CC=C(C=C1)C(=O)O)C(=O)O | AmBeed | 1000 | 0.95 | 33 | 0.2 | [10 empty] | 0.0215 | 0.0007095 |  | 0
YOZQEK | UoC-2 | http://dx.doi.org/10.1002/chem.200900341 | https://www.ccdc.cam.ac.uk/structures/Search?Ccdcid=YOZQEK&DatabaseToSearch=Published | 7.24 | 47.78 | 6.855703 | 45.43149 | autogenous | 95 | 24 | 50% | 72.5 | DMF | 3 | 10 | [9 empty] | Zn(NO₃)₂·6H₂O | 45 | 147 | 0.49 | H₂L2 | 23613-32-3 | 4,4'-bi-benzoate-2,2'-sulfone | ["5,5-Dioxodibenzo(b,d)thiophene-3,7-dicarboxylate", "4,4'-bi-benzoate-2,2'-sulfone"] | O=S1(C2=C(C3=C1C=C(C=C3)C(=O)O)C=CC(=C2)C(=O)O)=O | XtalPi Inc | 25 | 0.99 | 50 | 0.16 | [10 empty] | 34.51 | 1.7255 |  | 0
TAGTIH | CPM-203 | http://dx.doi.org/10.1021/acs.cgd.5b01297 | https://www.ccdc.cam.ac.uk/structures/Search?Ccdcid=TAGTIH&DatabaseToSearch=Published | 7.14 | 56.6 | 5.86955 | 46.61532 | autogenous | 100 | 120 | 80% | 34.8 | DMA | 1 | 4.268943 | DMPU | 7 | 1.941748 | [6 empty] | Mg(NO₃)₂·6H₂O | 57 | 102.6 | 0.4 | H₂FDC | 3238-40-2 | furan-2,5-dicarboxylate | ["furan-2,5-dicarboxylate"] | O1C(=CC=C1C(=O)O)C(=O)O | XtalPi Inc | 1000 | 0.98 | 31.2 | 0.2 | [10 empty] | 0.22865 | 0.00713388 |  | 0
MOKVOZ |  | http://dx.doi.org/10.1016/j.micromeso.2013.07.019 | https://www.ccdc.cam.ac.uk/structures/Search?Ccdcid=MOKVOZ&DatabaseToSearch=Published | 7.14 | 55.69 | 6.071518 | 47.12697 | autogenous | 60 | 72 | 50% | 1.144031325 | DMF | 3 | 2.4 | H2O | 10 | 0.6 | HCl | 19 | 37.5% | 0.025 | 37.5% | 0.02604167 | Cu(NO₃)₂·2.5H₂O | 29 | 2.852 | 0.0118 | H₄ADDI |  |  | 5,5'-anthracene-2,6-diyldibenzene-1,3-dicarboxylate | C1=C(C=CC2=CC3=CC(=CC=C3C=C12)C=1C=C(C=C(C1)C(=O)O)C(=O)O)C=1C=C(C=C(C1)C(=O)O)C(=O)O |  |  |  | 1 | 0.0019 | [11 empty] | 0 |  | 0
JAJZAY | ZJU-21 | http://dx.doi.org/10.1039/C6TC05203G | https://www.ccdc.cam.ac.uk/structures/Search?Ccdcid=JAJZAY&DatabaseToSearch=Published | 7.01 | 53.93 | 6.04114 | 46.58971 | autogenous | 85 | 48 | 63% | 4.23 | DMF | 3 | 2.7 | MeCN | 14 | 0.3 | [6 empty] | Zn(NO₃)₂·6H₂O | 45 | 10 | 0.0336 | H₄L | 1627605-35-9 | 5-[4-(3,5-dicarboxyphenyl)-2,1,3-benzothiadiazol-7-yl]benzene-1,3-dicarboxylate | ["5,5'-(2,1,3-benzothiadiazole-4,7-diyl)di(benzene-1,3-dicarboxylate)", "5,5'-(2,1,3-Benzothiadiazole-4,7-diyl)dibenzene-1,3-dicarboxylate"] | N=1SN=C2C1C(=CC=C2C=2C=C(C=C(C2)C(=O)O)C(=O)O)C=2C=C(C=C(C2)C(=O)O)C(=O)O | AmBeed | 1 | 0.98 | 5 | 0.0107 | [10 empty] | 205.54 | 1.0277 |  | 0
MAQBIS |  | http://dx.doi.org/10.1002/ejic.201601242 | https://www.ccdc.cam.ac.uk/structures/Search?Ccdcid=MAQBIS&DatabaseToSearch=Published | 6.97 | 50.57 | 6.201153 | 44.56582 | autogenous | 70 | 24 | 73% | 25 | DMF | 3 | 1 | H2O | 10 | 0.1 | [6 empty] | Cu(NO₃)₂·3H₂O | 30 | 6 | 0.025 | H₂L |  |  | 2,2',6,6'-tetramethoxybiphenyl-4,4'-dicarboxylate | COC1=C(C(=CC(=C1)C(=O)O)OC)C1=C(C=C(C=C1OC)C(=O)O)OC |  |  |  | 9 | 0.025 | [11 empty] | 0 |  | 0
VIXPUP | HNUST-3 | http://dx.doi.org/10.1021/cg401180r | https://www.ccdc.cam.ac.uk/structures/Search?Ccdcid=VIXPUP&DatabaseToSearch=Published | 6.93 | 53.53 | 6.001982 | 46.22746 | autogenous | 75 | 48 | 70% | 10 | DMF | 3 | 2 | EtOH | 12 | 3.2 | HNO3 | 16 | 70% | 0.4 | 70% | 0.4117647 | Cu(NO₃)₂·3H₂O | 30 | 25 | 0.1 | H₄BDPO |  |  | 5,5'-((1,2-dioxoethane-1,2-diyl)di-imino)di-isophthalate | O=C(C(=O)NC=1C=C(C=C(C(=O)O)C1)C(=O)O)NC=1C=C(C=C(C(=O)O)C1)C(=O)O |  |  |  | 10.4 | 0.025 | [11 empty] | 0 |  | 0
YUGLES |  | http://dx.doi.org/10.1039/B917046D | https://www.ccdc.cam.ac.uk/structures/Search?Ccdcid=YUGLES&DatabaseToSearch=Published | 6.92 | 53.35 | 5.996914 | 46.18931 | autogenous | 65 | 24 | 55.2% | 6.3 | DMF | 3 | 0.2 | DMSO | 6 | 0.2 | HNO3 | 16 | 1 | 0.06 | 4.438% | 0.003915907 | Cu(NO₃)₂·3H₂O | 30 | 15 | 0.06 | H₄EBTC | 957014-38-9 | 5,5'-Ethyne-1,2-diyldibenzene-1,3-dicarboxylate | ["5,5'-Ethyne-1,2-diyldiisophthalate", "1,1'-(Ethyne-1,2-diyl)benzene-3,3',5,5'-tetracarboxylate", "5,5'-ethyne-1,2-diyldibenzene-1,3-dicarboxylate", "5-[(3-carboxy-5-carboxylatephenyl)ethynyl]benzene-1,3-dicarboxylate", "5,5'-(ethyne-1,2-diyl)-bis(benzene-1,3-dicarboxylate)", "5-((3,5-dicarboxylatephenyl)ethynyl)isophthalate", "5,5'-(1,2-Ethynyl)bis-1,3-benzenedicarboxylate", "3,3'-(ethyne-1,2-diyl)bis(5-carboxybenzoate)"] | C(#CC=1C=C(C=C(C(=O)O)C1)C(=O)O)C=1C=C(C=C(C(=O)O)C1)C(=O)O | XtalPi Inc | 5 | 0.98 | 5 | 0.014 | [10 empty] | 103.19 | 0.51595 |  | 0
RAHPAT | NOTT-115 | http://dx.doi.org/10.1002/chem.201101341 | https://www.ccdc.cam.ac.uk/structures/Search?Ccdcid=RAHPAT&DatabaseToSearch=Published | 6.92 | 53.11 | 6.003323 | 45.99796 | autogenous | 85 | 18 | 87% | 180 | DMF | 3 | 50 | H2O | 10 | 10 | HCl | 19 | 2 | 0.3 | 6.18% | 0.05149718 | Cu(NO₃)₂·3H₂O | 30 | 190 | 0.78 | H₆LNPh | 1347748-59-7 | 5-[4-[4-(3,5-dicarboxyphenyl)-N-[4-(3,5-dicarboxyphenyl)phenyl]anilino]phenyl]benzene-1,3-dicarboxylate | ["4',4'',4'''-nitrilotribiphenyl-3,5-dicarboxylate"] | C(=O)(O)C=1C=C(C=C(C1)C(=O)O)C1=CC=C(N(C2=CC=C(C=C2)C2=CC(=CC(=C2)C(=O)O)C(=O)O)C2=CC=C(C=C2)C=2C=C(C=C(C2)C(=O)O)C(=O)O)C=C1 | XtalPi Inc | 5 | 0.98 | 100 | 0.13 | [10 empty] | 87.38 | 8.738 |  | 0
VOLPET | 1 | http://dx.doi.org/10.1021/cg500436g | https://www.ccdc.cam.ac.uk/structures/Search?Ccdcid=VOLPET&DatabaseToSearch=Published | 6.91 | 55.06 | 5.963972 | 47.07991 | autogenous | 120 | 48 | 72% | 52.3 | DMF | 3 | 4 | MeCN | 15 | 1 | [6 empty] | Zn(NO₃)₂·6H₂O | 45 | 119 | 0.4 | H₂thb | 4282-31-9 | Thiophene-2,5-dicarboxylate | ["Thiophene-2,5-dicarboxylate", "2,5-thiophenedicarboxylate"] | S1C(=CC=C1C(=O)O)C(=O)O | XtalPi Inc | 1000 | 0.97 | 52 | 0.3 | [10 empty] | 0.11645 | 0.0060554 |  | 0
KIJRUS | ZJU-30 | http://dx.doi.org/10.1021/cg400164m | https://www.ccdc.cam.ac.uk/structures/Search?Ccdcid=KIJRUS&DatabaseToSearch=Published | 6.9 | 51.71 | 5.944295 | 44.7387 | autogenous | 60 | 48 | 50% | 4.94 | DMF | 3 | 2 | H2O | 10 | 0.4 | HCl | 19 | 37.5% | 0.01 | 37.5% | 0.01041667 | CuCl₂·2H₂O | 34 | 10 | 0.0587 | H₄L | 1383925-31-2 | biphenyl-3,3',5,5'-tetra-(phenyl-4-carboxylate) | ["3,3',5,5'-tetrakis(4-carboxylatephenyl)-1,1'-biphenyl", "biphenyl-3,3',5,5'-tetra-(phenyl-4-carboxylate)"] | C(=O)(O)C1=CC=C(C=C1)C=1C=C(C=C(C1)C1=CC=C(C=C1)C(=O)O)C=1C=C(C=C(C1)C1=CC=C(C=C1)C(=O)O)C1=CC=C(C(=O)O)C=C1 | XtalPi Inc | 5 | 0.98 | 5 | 0.0079 | [10 empty] | 80.75 | 0.40375 |  | 0
DUNYOC | 1 | http://dx.doi.org/10.1039/C5NJ02634B | https://www.ccdc.cam.ac.uk/structures/Search?Ccdcid=DUNYOC&DatabaseToSearch=Published | 6.83 | 49.18 | 6.050426 | 43.40502 | autogenous | 115 | 72 | 65% | 123 | DMF | 3 | 5 | [9 empty] | Zn(NO₃)₂ | 44 | 59.5 | 0.2 | H₂AzDC | 586-91-4 | 4,4'-Azodibenzoate | ["Azobenzene-4,4'-dicarboxylate", "4-((4-carboxyphenyl)diazenyl)benzoate"] | C(=O)(O)C1=CC=C(C=C1)N=NC1=CC=C(C(=O)O)C=C1 | Angene Chemical | 25 | 0.95 | 54 | 0.2 | L |  | N4,N4'-bis(pyridin-4-yl)-[1,1'-biphenyl]-4,4'-dicarboxamide | ["N,N'-di(pyridin-4-yl)biphenyl-4,4'-dicarboxamide"] | N1=CC=C(C=C1)NC(=O)C1=CC=C(C=C1)C1=CC=C(C=C1)C(=O)NC1=CC=NC=C1 | Enamine | 0.01 | 0.9 | 85.3 | 0.2 | 10.166 | 0.548964 | 1.5222 | 0.12984366
LOFJAT | ZJU-61 | http://dx.doi.org/10.1016/j.micromeso.2014.01.023 | https://www.ccdc.cam.ac.uk/structures/Search?Ccdcid=LOFJAT&DatabaseToSearch=Published | 6.69 | 53.04 | 5.767272 | 45.59735 | autogenous | 60 | 72 | 50% | 0.67 | DMF | 3 | 2.7 | H2O | 10 | 0.3 | HNO3 | 16 | 69% | 0.06 | 69% | 0.06088235 | Cu(NO₃)₂·2.5H₂O | 29 | 1.949 | 0.008 | H₄OFDI |  |  | 5,5'-(9-Oxo-9H-fluorene-2,7-diyl)di-isophthalate | O=C1C2=CC(=CC=C2C=2C=CC(=CC12)C=1C=C(C=C(C(=O)O)C1)C(=O)O)C=1C=C(C=C(C(=O)O)C1)C(=O)O |  |  |  | 1.02 | 0.002 | [11 empty] | 0 |  | 0
NAHHOW | ZJNU-48 | http://dx.doi.org/10.1039/C5DT04943A | https://www.ccdc.cam.ac.uk/structures/Search?Ccdcid=NAHHOW&DatabaseToSearch=Published | 6.66 | 54.4 | 5.677832 | 46.06284 | autogenous | 80 | 24 | 62% | 7.75 | DMF | 3 | 1.5 | EtOH | 12 | 0.5 | HCl | 19 | 6 | 0.05 | 18.54% | 0.02574859 | Cu(NO₃)₂·3H₂O | 30 | 15 | 0.0621 | H₄L₁ | 1601485-40-8 |  | 2,5-bis(3,5-Dicarboxylatephenyl)pyrimidine | C(=O)(O)C=1C=C(C=C(C1)C(=O)O)C1=NC=C(C=N1)C1=CC(=CC(=C1)C(=O)O)C(=O)O | ChemScene | 5 | 0.99 | 5 | 0.0122 | [10 empty] | 361.59 | 1.80795 |  | 0
LUSYEF |  | http://dx.doi.org/10.1039/C5RA14633J | https://www.ccdc.cam.ac.uk/structures/Search?Ccdcid=LUSYEF&DatabaseToSearch=Published | 6.65 | 53.74 | 5.72707 | 44.72575 | autogenous | 70 | 48 | 75% | 6.8 | DMF | 3 | 2.4 | H2O | 10 | 0.6 | HNO3 | 16 | 1 | 0.15 | 4.438% | 0.009789768 | Cu(NO₃)₂·2.5H₂O | 29 | 8.5 | 0.0352 | H₄NPA | 1431292-15-7 | 5,5'-(pyridine-2,5-diyl)dibenzene-1,3-dicarboxylate | ["5,5'-pyridine-2,5-diyldibenzene-1,3-dicarboxylate", "5,5'-(pyridine-2,5-diyl)di(benzene-1,3-dicarboxylate)", "5,5'-(pyridine-2,5-diyl)diisophthalate"] | N1=C(C=CC(=C1)C=1C=C(C=C(C(=O)O)C1)C(=O)O)C=1C=C(C=C(C(=O)O)C1)C(=O)O | XtalPi Inc | 5 | 0.98 | 4 | 0.0088 | [10 empty] | 61.88 | 0.24752 |  | 0
QUTDAM | ZJU-9 | http://dx.doi.org/10.1039/C5DT01943E | https://www.ccdc.cam.ac.uk/structures/Search?Ccdcid=QUTDAM&DatabaseToSearch=Published | 6.65 | 52.36 | 5.705783 | 45.68961 | autogenous | 85 | 120 | 68% | 32.15 | DMF | 3 | 7 | EtOH | 12 | 7 | HCl | 19 | 37% | 0.5 | 37% | 0.5138889 | Cu(NO₃)₂·2H₂O | 28 | 22 | 0.12 | H₄L | 1895077-69-6 | 5-[5-(3,5-dicarboxyphenyl)naphthalen-1-yl]benzene-1,3-dicarboxylate | ["5,5'-Naphthalene-1,5-diyldiisophthalate"] | C1(=CC=CC2=C(C=CC=C12)C=1C=C(C=C(C(=O)O)C1)C(=O)O)C=1C=C(C=C(C(=O)O)C1)C(=O)O | AmBeed | 1 | 0.98 | 16 | 0.04 | [10 empty] | 229.62 | 3.67392 |  | 0
TAGVAB | CPM-201 | http://dx.doi.org/10.1021/acs.cgd.5b01297 | https://www.ccdc.cam.ac.uk/structures/Search?Ccdcid=TAGVAB&DatabaseToSearch=Published | 6.64 | 52.91 | 5.509272 | 43.44209 | autogenous | 120 | 120 | 85% | 46.57 | DEA | 0 | 2.207506 | EtOH | 12 | 1.267427 | [6 empty] | Mg(NO₃)₂·6H₂O | 57 | 51.3 |  | H₂BDC | 100-21-0 | 1,4-Benzenedicarboxylate | ["Terephthalate", "Tetradeuteroterephthalate", "Benzene-1,4-dicarboxylate", "1,4-Benzenedicarboxylate", "terephthtalate"] | C1(=CC=C(C=C1)C(=O)O)C(=O)O | AmBeed | 1000 | 0.95 | 33.2 | [11 empty] | 0.0215 | 0.0007138 |  | 0
IQECIS | MFOF-1 | http://dx.doi.org/10.1002/chem.201600705 | https://www.ccdc.cam.ac.uk/structures/Search?Ccdcid=IQECIS&DatabaseToSearch=Published | 6.63 | 50.85 | 5.827391 | 44.67709 | autogenous | 120 | 120 | 66% | 32.8 | DMA | 1 | 5 | MeOH | 11 | 5 | HBF4 | 18 | 40% | 0.1 | 40% | 0.04040404 | CoSO₄·7H₂O | 43 | 29 | 0.103 | H₃btb | 50446-44-1 | 1,3,5-tris(4-Carboxyphenyl)benzene | ["4,4',4''-Benzene-1,3,5-triyltris(benzoate)", "4,4',4''-(benzene-1,3,5-triyl)tribenzoateo", "4,4',4''-benzene-1,3,5-triylbenzoate", "4,4',4''-Benzene-1,3,5-triyltribenzoate", "benzene-1,3,5-tris(4-benzoate)", "4,4',4''-(1,3,5-triphenylene)-tribenzoate", "1,3,5-tris(4-Carbxoylatephenyl)benzene", "4,4',4''-(Benzene-1,3,5-triyl)tribenzoate", "Benzene-1,3,5-tris(phenyl-4-carboxylate)", "(Benzene-1,3,5-triyl)-4,4',4''-tribenzoate", "Benzene-1,3,5-tris(4-benzoate)"] | C1(=CC(=CC(=C1)C1=CC=C(C(=O)O)C=C1)C1=CC=C(C(=O)O)C=C1)C1=CC=C(C(=O)O)C=C1 | XtalPi Inc | 100 | 0.95 | 21 | 0.048 | tpt | 42333-78-8 | 2,4,6-tris(4-Pyridyl)1,3,5-triazine | ["2,4,6-tris(4-Pyridyl)1,3,5-triazine", "tri(pyridin-4-yl)-1,3,5-triazine", "2,4,6-tris(pyridin-4-yl)-1,3,5-triazine", "2,4,6-tris(4-Pyridyl)-1,3,5-triazine", "2,4,6-tris(4'-Pyridyl)-1,3,5-triazine", "2,4,6-tri(pyridin-4-yl)-1,3,5-triazine", "2,4,6-Tripyridin-4-yl-1,3,5-triazine", "tris(4-pyridyl)-1,3,5-triazine", "2,4,6-tris(4-Pyridyl)triazine"] | N1=CC=C(C=C1)C1=NC(=NC(=N1)C1=CC=NC=C1)C1=CC=NC=C1 | TCI Chemicals | 5 | 0.97 | 19 | 0.061 | 6.8765 | 0.1444065 | 8.517 | 0.161823
MOYYIJ |  | http://dx.doi.org/10.1021/cg801026y | https://www.ccdc.cam.ac.uk/structures/Search?Ccdcid=MOYYIJ&DatabaseToSearch=Published | 6.56 | 51.31 | 5.763749 | 44.91816 | autogenous | 60 | 48 | 80% | 34.472 | DMF | 3 | 3 | EtOH | 12 | 3 | H2O | 10 |  | 3 |  | 3 | Cu(NO₃)₂·2.5H₂O | 29 | 24 | 0.1 | 3,4′-bpdc | 92152-01-7 | 3,4'-Biphenyldicarboxylate | ["3,4'-Biphenyldicarboxylate"] | C1(=CC(=CC=C1)C(=O)O)C1=CC=C(C=C1)C(=O)O | Chemenu | 5 | 0.95 | 24 | 0.1 | [10 empty] | 38.59 | 0.92616 |  | 0
YAVWUQ |  | http://dx.doi.org/10.1039/C7CE00661F | https://www.ccdc.cam.ac.uk/structures/Search?Ccdcid=YAVWUQ&DatabaseToSearch=Published | 6.51 | 52.05 | 5.700641 | 45.68958 | autogenous | 70 | 96 | 50% | 17.125 | DMF | 3 | 1.5 |  |  |  | HCl | 19 | 6 | 0.02 | 18.54% | 0.01029944 | Cu(NO₃)₂·2.5H₂O | 29 | 15 | 0.0645 | H4L | 64-18-6 | formate | ["formate"] | C(=O)O | AlfaAesar | 2500 | 0.95 | 5 | 0.0126 |  |  |  | 5,5'-(4H-1,2,4-triazole-3,5-diyl)bis(benzene-1,3-dicarboxylate) | N=1N=C(NC1C=1C=C(C=C(C1)C(=O)O)C(=O)O)C=1C=C(C=C(C1)C(=O)O)C(=O)O | [5 empty] | 0.0182 | 9.1e-05 |  | 0
BEXVEH |  | http://dx.doi.org/10.1039/C3CE27006H | https://www.ccdc.cam.ac.uk/structures/Search?Ccdcid=BEXVEH&DatabaseToSearch=Published | 6.43 | 53.83 | 5.529428 | 45.80925 | autogenous | 80 | 48 | 52% | 7.84 | DMA | 1 | 4 | H2O | 10 | 4 | HNO3 | 16 | 12 | 0.5 | 53.26% | 0.3915907 | Cu(NO₃)₂·2H₂O | 28 | 11.6 | 0.05 | H₄L | 156750-08-2 | 5-[(3,5-dicarboxyphenoxy)methyl]benzene-1,3-dicarboxylate | ["5-(3,5-dicarboxybenzyloxy)isophthalate", "5-(3,5-Dicarboxylatebenzyloxy)isophthalate"] | C(=O)(O)C=1C=C(COC=2C=C(C=C(C(=O)O)C2)C(=O)O)C=C(C1)C(=O)O | XtalPi Inc | 1 | 0.95 | 7.2 | 0.02 | [10 empty] | 462.4 | 3.32928 |  | 0
JUTCIM |  | http://dx.doi.org/10.1039/C5RA10459A | https://www.ccdc.cam.ac.uk/structures/Search?Ccdcid=JUTCIM&DatabaseToSearch=Published | 6.42 | 50.4 | 5.829728 | 45.36763 | autogenous | 85 | 24 | 76% | 15.6 | DMA | 1 | 3 | EtOH | 12 | 2 | EG | 23 |  | 0.2 |  | 0.2 | Cu(NO₃)₂ | 28 | 24 | 0.1 | H₂dnpdc (asam 2,6-dinitropyridine-4,4'-dicarboxylic) |  |  | 2,2',6,6'-Tetranitrobiphenyl-4,4'-dicarboxylate | N(=O)(O)C1=C(C(=CC(=C1)C(=O)O)N(=O)O)C1=C(C=C(C=C1N(=O)O)C(=O)O)N(=O)O |  |  |  | 25 | 0.075 | [11 empty] | 0 |  | 0
EHUTAE | MFM-131 | http://dx.doi.org/10.1021/jacs.5b12312 | https://www.ccdc.cam.ac.uk/structures/Search?Ccdcid=EHUTAE&DatabaseToSearch=Published | 6.39 | 49.54 | 5.552228 | 43.32989 | autogenous | 90 | 16 | 80% | 58.6 | DMF | 3 | 6 | H2O | 10 | 0.5 | HCl | 19 | 6 | 0.015 | 18.54% | 0.007724576 | Cu(NO₃)₂·2.5H₂O | 29 | 170 | 0.72 | H₄LIV |  |  | 2',2'',2''',5',5'',5'''-Hexamethyl-1,1':4',1'':4'',1''':4''',1''''-quinquephenyl-3,3'''',5,5''''-tetracarboxylate | CC1=C(C=C(C(=C1)C1=C(C=C(C(=C1)C)C1=C(C=C(C(=C1)C)C1=CC(=CC(=C1)C(=O)O)C(=O)O)C)C)C)C1=CC(=CC(=C1)C(=O)O)C(=O)O |  |  |  | 50 | 0.093 | [11 empty] | 0 |  | 0
WIJXEU |  | http://dx.doi.org/10.1016/j.jssc.2013.08.026 | https://www.ccdc.cam.ac.uk/structures/Search?Ccdcid=WIJXEU&DatabaseToSearch=Published | 6.33 | 49.19 | 5.573892 | 43.36859 | autogenous | 110 | 72 | 60% | 32.2 | DMA | 1 | 4 | [9 empty] | Zn(NO₃)₂·6H₂O | 45 | 15 | 0.05 | 2,7-H₂CDC | 1409971-87-4 | 9H-carbazole-2,7-dicarboxylate | ["9H-Carbazole-2,7-dicarboxylate"] | C1=C(C=CC=2C3=CC=C(C=C3NC12)C(=O)O)C(=O)O | XtalPi Inc | 5 | 0.95 | 13 | 0.05 | bpea | 280-57-9 | 1,4-diazabicyclo[2.2.2]octane | ["1,4-diazabicyclo[2.2.2]octane", "1,4-diazabicyclo(2.2.0)octane", "1,4-diazabicyclo(2.2.2)octane"] | N12CCN(CC1)CC2 | Biosynth (UK) | 25000 | 0.98 | 9.2 | 0.05 | 76.67 | 0.99671 | 0.17275298 | 0.001589327416

## Solvent
Solvent | Solvent_Code | Solvent_CAS | Vendor_Name_Analytical_Grade | Max_Amount_Analytical_Grade (L) | Min_Purity_Analytical_Grade | Rel_Price_Analytical_Grade (€/ml) | Rel_Price_Analytical_Grade (Rp./ml) | Vendor_Name_Technical_Grade | Max_Amount_Technical_Grade (L) | Min_Purity_Technical_Grade | Rel_Price_Technical_Grade (€/ml) | Rel_Price_Technical_Grade (Rp./ml)
DEA | 0 | 91-66-7 | Sigma Aldrich | 1 | 0.99 | 0.07995951 | 1501 | PT Graha Jaya Pratama Kinerja | 215.1431 | 0.85 | 0.002075685 | 39.15323
DMA | 1 | 127-19-5 | Sigma Aldrich | 8 | 0.999 | 0.2285851 | 4291 | Trimax Chemicals | 52.30126 | 0.98 | 0.001961014 | 36.99022
DMAc | 2 | 127-19-5 | Sigma Aldrich | 8 | 0.999 | 0.2285851 | 4291 | Trimax Chemicals | 52.30126 | 0.98 | 0.001961014 | 36.99022
DMF | 3 | 68-12-2 | Sigma Aldrich | 200 | 0.998 | 0.1747283 | 3280 | Trimax Chemicals | 200 | 0.99 | 0.0006536714 | 12.33007
DEF | 4 | 68-84-2 | Sigma Aldrich | 0.1101322 | 0.99 | 1.023024 | 19204.2 | Lonwin Industry Group Limited Co., Ltd. | 220.2643 | 0.99 | 0.0003914778 | 7.384367
NMP | 5 | 872-50-4 | Sigma Aldrich | 18 | 0.99 | 0.1669508 | 3134 | Jigs Chemical |  | 0.99 | 0.00173421 | 32.71206
DMSO | 6 | 67-68-5 | Sigma Aldrich | 18 | 0.999 | 0.2950139 | 5538 | Jiangsu Juming Chemical Technology Co., Ltd. | 22.72727 | 0.99 | 0.0004742572 | 8.945819
DMPU | 7 | 2687-91-4 | Sigma Aldrich | 0.4716981 | 0.98 | 0.8018325 | 15052 | Otto Chemie pvt ltd |  | 0.98 | 0.214143832 | 4039.352
HFP | 8 | 920-66-1 | Sigma Aldrich | 0.3132832 | 0.99 | 4.161741 | 78124.2 | Jinan Qinmu Fine Chemical Co., Ltd. | 15.66416 | 0.99 | 0.001376208 | 25.95914
NaOH | 9 | 1310-73-2 | Sigma Aldrich | 0.5 | 0,9-1,1 M | 1.01108 | 18980 | HK Chemicals | 11.73709 | 0.99 | 0.002110484 | 39.80963
H2O | 10 | 7732-18-5 | Sigma Aldrich | 20 |  | 0.08384828 | 1574 | Mika Chemical | 200 | 0.99 | 0.0001904432 | 3.592292
MeOH | 11 | 67-56-1 | Sigma Aldrich | 20 | 0.998 | 0.08065203 | 1514 | PT. Anugrah Putra Kencana | 200 | 0.99 | 0.0003728958 | 7.033859
EtOH | 12 | 64-17-5 | Sigma Aldrich | 20 | 0.995 | 0.2137226 | 4012 | Trimax Chemicals |  | 0.999 | 0.0005843426 | 11.02234
Cellosolve | 13 | 110-80-5 | Sigma Aldrich | 2.5 | 0.98 | 0.06040912 | 1134 | Shubham Fine Chem | 200 | 0.999 | 0.0008913701 | 16.81374
MeCN | 14 | 75-05-8 | Sigma Aldrich | 20 | 0.995 | 0.1556041 | 2921 | Shandong Dexiang International Trade Co.,Ltd | 203.5623 | 0.999 | 0.0003388783 | 6.392194
HNO3 | 16 | 7697-37-2 | Sigma Aldrich | 2.5 | 0.7 | 0.07189431 | 1349.6 | KEY Chemicals |  | 0.68 | 0.001664181 | 31.39111
NH3 | 17 | 7664-41-7 | Sigma Aldrich | 1 | 4 M in MeOH | 0.7571383 | 14213 | Om Sai Enterprises |  | 0.25 | 0.0001485617 | 2.802289
HBF4 | 18 | 16872-11-0 | Sigma Aldrich | 0.3571429 | 48% in H2O | 0.440017 | 8260 | Jay Unnati Chem | 200 | 0.99 | 0.0005942468 | 11.20916
HCl | 19 | 7647-01-0 | Sigma Aldrich | 12 | 0.37 | 0.04162671 | 781.4167 | Qingdao Langyi Industrial Co.,Ltd | 215.5172 | 0.36 | 0.0001300327 | 2.452781
H3PMo12O40 | 20 | 12501-23-4 | Sigma Aldrich |  |  | 0.04162671 | 781.4167 | Hebei Kenbin Technology Co.,Ltd | 15.4321 | 0.999 | 0.01396903 | 263.495
AcOH | 21 | 64-19-7 | Sigma Aldrich | 18 | 0.99 | 0.03416436 | 641.3333 | Hebei Jinchangsheng Chemical Technology Co.,Ltd | 204.9571 | 0.9985 | 0.0003618151 | 6.824847
Triethylamine | 22 | 121-44-8 | Sigma Aldrich | 3 | 0.995 | 0.1648555 | 3094.667 | Inner Mongolia Harbor Trade Chemicals Co.,Ltd | 192.8375 | 0.995 | 0.0008764273 | 16.53187
EG | 23 | 107-21-1 | Sigma Aldrich | 6 | 0.998 | 0.1202145 | 2256.667 | Inner Mongolia Harbor Trade Chemicals Co.,Ltd | 204.918 | 0.995 | 0.002430094 | 45.83838
CH3ONa | 24 | 124-41-4 | Sigma Aldrich | 2.5 | 25% in MeOH | 0.0388664 | 729.6 | Weihai Jindo Chemical Co.,Ltd | 206.1856 | 0.99 | 0.0006691338 | 12.62174
Dioxane | 25 | 123-91-1 | Sigma Aldrich | 2 | 0.99 | 0.1166898 | 2190.5 | Shandong Dexiang International Trade Co.,Ltd |  | 0.99 | 0.0004458018 | 8.40907
1,4-dioxane | 26 | 123-91-1 | Sigma Aldrich | 2 | 0.99 | 0.1166898 | 2190.5 | Shandong Dexiang International Trade Co.,Ltd |  | 0.99 | 0.0004458018 | 8.40907
CH2Cl2 | 27 | 75-09-2 | Sigma Aldrich | 8 | 0.998 | 0.09502184 | 1783.75 | Zibo Aiheng New Material Co.,Ltd | 203.7736 | 0.995 | 0.0004570115 | 8.620517

## Metal
Metal | Num_Hidrate | Metal_Code | Metal_CAS | Vendor_Name_Analytical_Grade | Max_Amount_Analytical_Grade (g) | Min_Purity_Analytical_Grade | Rel_Price_Analytical_Grade (€/g) | Rel_Price_Analytical_Grade (Rp./g) | Vendor_Name_Technical_Grade | Max_Amount_Technical_Grade (g) | Min_Purity_Technical_Grade | Rel_Price_Technical_Grade (€/g) | Rel_Price_Technical_Grade (Rp./g)
Cu(NO₃)₂ | 2 | 28 | 19004-19-3 | Sigma Aldrich | 500 | 0.98 | 0.4461965 | 8376 | W&Q Fine Chemicals | 25000 | 0.99 | 0.00255 | 48.10014
| 2.5 | 29 | 19004-19-4 | Sigma Aldrich | 500 | 0.98 | 0.4461965 | 8376 | W&Q Fine Chemicals | 25000 | 0.99 | 0.00255 | 48.10014
| 3 | 30 | 10031-43-3 | Sigma Aldrich | 100 | 0.99 | 1.128809 | 21190 | W&Q Fine Chemicals | 25000 | 0.99 | 0.00255 | 48.10014
| 4 | 31 | 13478-38-1 | Sigma Aldrich | 50 | 0.98 | 1.638343 | 30754.977 | W&Q Fine Chemicals | 25000 | 0.99 | 0.00255 | 48.10014
| 6 | 32 | 13778-31-9 | Sigma Aldrich | 100 | 0.98 | 3.121475 | 58596.3246 | W&Q Fine Chemicals | 25000 | 0.99 | 0.00255 | 48.10014
CuSO₄ | 5 | 33 | 7758-99-8 | Sigma Aldrich | 25000 | 0.98 | 0.06660558 | 1250.32 | Hebei Pusuo Import & Export Co., Ltd. | 25000 | 0.99 | 0.00051 | 9.620028
CuCl₂ | 2 | 34 | 10125-13-0 | Sigma Aldrich | 500 | 0.99 | 0.6652461 | 12488 | W&Q Fine Chemicals | 25000 | 0.99 | 0.0034 | 64.13352
| 3 | 35 | 10025-89-3 | Sigma Aldrich | 500 | 0.99 | 0.6652461 | 12488 | W&Q Fine Chemicals | 25000 | 0.99 | 0.0034 | 64.13352
Cu(BF₄)₂ | 6 | 36 | 207121-39-9 | Sigma Aldrich | 250 | 0.22 | 0.8357128 | 15688 | AB Enterprises |  | 0.99 | 0.009904113 | 186.8193
CuI |  | 37 | 7681-65-4 | TCI Chemicals | 500 | 0.98 | 0.2310926 | 4338.07044 | Jiangsu Juming Chemical Technology Co., Ltd. | 25000 | 0.99 | 0.00425 | 80.1669
Cu(OAc)₂ | 1 | 38 | 142-71-2 | Sigma Aldrich | 100 | 0.98 | 2.604944 | 48900 | Shandong Shengbang Import and Export Co., Ltd. |  | 0.99 | 0.000425 | 8.01669
CuBr₂ |  | 39 | 7789-45-9 | Sigma Aldrich | 500 | 0.99 | 0.5347326 | 10038 | Suzhou Senfeida Chemical Co., Ltd. | 25000 | 0.99 | 0.0085 | 160.3338
Cu(ClO₄)₂ | 6 | 40 | 10294-46-9 | TCI Chemicals | 250 | 0.95 | 0.7622607 | 14309.15772 | Chem Lab |  | 0.99 | 0.002208617 | 41.6607
Co(NO₃)₂ | 6 | 41 | 10026-22-9 | Thermo Fisher | 500 | 0.99 | 0.3477599 | 6528.148539 | Hainan Xinda Chuancheng Petrochemical Co., Ltd. | 10000 | 0.99 | 0.0085 | 160.3338
Co(ClO₄)₂ | 6 | 42 | 13478-20-1 | Fisher Scientific | 250 | 0.99 | 0.7782992 | 14610.23 | Chem Lab |  | 0.98 | 0.001852069 | 34.93521
CoSO₄ | 7 | 43 | 10026-24-1 | Sigma Aldrich | 2500 | 0.99 | 0.2103558 | 3948.8 | W&Q Fine Chemicals | 25000 | 0.99 | 0.00425 | 80.1669
Zn(NO₃)₂ | 4 | 44 | 19154-63-3 | Phytotech Lab | 500 | 0.98 | 0.1039917 | 1952.131698 | JK Chemicals | 50000 | 0.99 | 0.0008418496 | 15.87964
| 6 | 45 | 10196-18-6 | Sigma Aldrich | 500 | 0.98 | 0.2128702 | 3996 | Goyal Chem Associates | 50000 | 0.98 | 0.001287535 | 24.28651
Zn(CH₃COO)₂ | 2 | 46 | 5970-45-6 | Sigma Aldrich | 2500 | 0.98 | 0.163094 | 3061.6 | W&Q Fine Chemicals | 25000 | 0.99 | 0.0023715 | 44.7331302
ZnCl₂ |  | 47 | 7646-85-7 | Sigma Aldrich | 1000 | 0.98 | 0.2126571 | 3992 | Shandong Dexiang International Trade Co., Ltd. |  | 0.99 | 0.000425 | 8.01669
Ni(NO₃)₂ | 6 | 48 | 13478-00-7 | Sigma Aldrich | 250 | 0.97 | 0.3319838 | 6232 | Zhengzhou Delong Chemical Co., Ltd. | 50000 | 0.99 | 0.002125 | 40.08345
| 7 | 49 | 13478-00-7 | Sigma Aldrich | 250 | 0.97 | 0.3319838 | 6232 | Zhengzhou Delong Chemical Co., Ltd. | 50000 | 0.99 | 0.002125 | 40.08345
Mn(NO₃)₂ | 4 | 50 | 13446-34-9 | Alfa Aesar | 1000 | 0.98 | 0.2000503 | 3755.34456 | SV Trading Company |  | 0.99 | 0.001386576 | 26.1547
MnCl₂ | 4 | 51 | 13446-34-9 | Sigma Aldrich | 500 | 0.98 | 0.3663968 | 6878 | Ningbo Surest Chemical Co., Ltd. | 25000 |  | 0.0068 | 128.26704
Cd(NO₃)₂ | 4 | 52 | 10022-68-1 | Sigma Aldrich | 500 | 0.98 | 0.5563605 | 10444 | Zama Chemical |  |  | 0.000792329 | 14.94554
| 6 | 53 | 10022-68-1 | Sigma Aldrich | 500 | 0.98 | 0.5563605 | 10444 | Zama Chemical |  |  | 0.000792329 | 14.94554
CdSO₄ | 8 | 54 | 7790-84-3 | Neofroxx | 500 | 0.98 | 0.2136283 | 4010.23128 | Zama Chemical |  |  | 0.001188494 | 22.41832
Cd(CH₃COO)₂ | 2 | 55 | 5743-04-4 | Sigma Aldrich | 500 | 0.98 | 0.7783934 | 14612 | The Truth Labs | 5000 | 0.99 | 0.0009904113 | 18.68193
Cd(ClO₄)₂ | 6 | 56 | 10326-27-9 | Reagents.com | 250 | 0.99 | 1.00715 | 18906.21744 | Chem lab |  | 0.99 | 0.001852069 | 34.93521
Mg(NO₃)₂ | 6 | 57 | 13446-18-9 | Sigma Aldrich | 2500 | 0.99 | 0.1433198 | 2690.4 | NRS Chemicals LLP |  | 0.99 | 0.0006338632 | 11.95643
LiOH |  | 58 | 1310-65-2 | Sigma Aldrich | 500 | 0.98 | 0.7043469 | 13222 | Jinan Future Chemical Co., Ltd. | 25000 | 0.99 | 0.00425 | 80.1669